## 附表1 栾川钼多金属矿集区黄铁矿和磁黄铁矿微量元素组成
矿床 | 样品描述 | 分析矿物 | 分析点号 | Fe57(%) | S34(%) | Co59(ppm) | Ni60(ppm) | Cu65(ppm) | Zn66(ppm) | Mn55(ppm) | Ga71(ppm) | Ge72(ppm) | As75(ppm) | Se77(ppm) | Cd111(ppm) | Te125(ppm) | W182(ppm) | Pb208(ppm)
检出限(黄铁矿) | [5 empty] | 0.015 | 0.21408 | 0.098822 | 0.28359 | 0.10336 | 0.031689 | 0.2073 | 0.33899 | 0.42696 | 0.033832 | 0.10519 | 0.011836 | 0.068796
检出限(磁黄铁矿) | [5 empty] | 0.024327 | 0.38552 | 0.17442 | 0.46941 | 0.18821 | 0.055654 | 0.36883 | 0.55956 | 0.74915 | 0.066709 | 0.13056 | 0.016558 | 0.11015
南泥湖-三道庄 | 镁质矽卡岩中的石英-磁黄铁矿-黄铁矿脉 | 黄铁矿 | 1-8-1@1 | 46.5 | 40.53 | 160.6899 | 518.6349 | 2.8189 | 1.4171 | 70.93 | 0.48818 | 10.8019 | - | 25.0333 | - | 0.36189 | 0.45582 | 13.8163
南泥湖-三道庄 | 镁质矽卡岩中的石英-磁黄铁矿-黄铁矿脉 | 黄铁矿 | 1-8-1@2 | 46.5 | 39.8202 | 196.1674 | 630.6228 | 3.8472 | 1.817 | 54.9501 | 0.52286 | 10.4273 | - | 25.5931 | - | 0.10158 | 0.72306 | 3.1684
南泥湖-三道庄 | 镁质矽卡岩中的石英-磁黄铁矿-黄铁矿脉 | 黄铁矿 | 1-8-1@3 | 46.5 | 39.9728 | 141.0338 | 431.455 | - | 0.98785 | 2.551 | - | 10.5043 | - | 17.411 | - | 0.052602 | 13.5249 | 0.92995
南泥湖-三道庄 | 镁质矽卡岩中的石英-磁黄铁矿-黄铁矿脉 | 黄铁矿 | 1-8-1@4 | 46.5 | 39.9577 | 206.7452 | 701.4108 | - | 1.7124 | 50.0252 | 0.443 | 10.3001 | - | 25.3148 | - | - | 0.5887 | 2.0966
南泥湖-三道庄 | 钙质矽卡岩中的石英-磁黄铁矿-黄铁矿脉 | 黄铁矿 | 09-2-1@4 | 46.5 | 46.2118 | 2.4092 | 1.2808 | 7.1164 | 2.6711 | 5.7285 | - | 8.186 | - | 32.6394 | - | 0.75133 | 0.16887 | 0.83957
南泥湖-三道庄 | 钙质矽卡岩中的石英-磁黄铁矿-黄铁矿脉 | 黄铁矿 | 09-2-1@5 | 46.5 | 48.1788 | 3.3778 | 6.1908 | 3.7517 | 3.4682 | 3.8793 | - | 7.7615 | - | 27.7024 | - | - | - | 0.21017
南泥湖-三道庄 | 钙质矽卡岩中的石英-磁黄铁矿-黄铁矿脉 | 黄铁矿 | 09-2-1@6 | 46.5 | 49.9761 | 1.7281 | 1.4983 | 32.4778 | 3.084 | 4.4155 | - | 7.3428 | - | 39.5976 | - | 4.1147 | - | 0.88491
南泥湖-三道庄 | 钙质矽卡岩中的石英-磁黄铁矿-黄铁矿脉 | 黄铁矿 | 09-2-1@7 | 46.5 | 50.5463 | 1.5232 | 2.4273 | 2.6306 | 1.293 | 1.1074 | - | 6.9399 | - | 22.2013 | - | 0.52502 | 0.72046 | 0.24333
南泥湖-三道庄 | 钙质矽卡岩中的黄铁矿脉 | 黄铁矿 | 2-1@1 | 46.5 | 58.8528 | 167.6256 | 50.8397 | - | 0.81259 | - | - | 10.0667 | 10.6387 | 12.3356 | - | 14.6976 | - | -
南泥湖-三道庄 | 钙质矽卡岩中的黄铁矿脉 | 黄铁矿 | 2-1@2 | 46.5 | 57.7899 | 239.8322 | 83.0106 | - | 1.2231 | - | - | 9.8987 | 11.4527 | 16.0297 | - | 14.9134 | - | -
南泥湖-三道庄 | 钙质矽卡岩中的黄铁矿脉 | 黄铁矿 | 2-1@3 | 46.5 | 57.2416 | 103.7168 | 24.8618 | - | 1.1525 | - | - | 9.9696 | 7.0336 | 11.076 | - | 10.692 | - | -
南泥湖-三道庄 | 钙质矽卡岩中的黄铁矿脉 | 黄铁矿 | 2-1@4 | 46.5 | 58.6195 | 94.1378 | 12.0807 | - | 1.2224 | - | - | 9.6338 | 7.7753 | 9.7418 | - | 7.315 | - | -
南泥湖-三道庄 | 钙质矽卡岩中的石英-黄铁矿脉 | 黄铁矿 | 2-4-1@1 | 46.5 | 59.3089 | 0.62433 | 29.5492 | - | 1.4717 | 1.2255 | - | 8.1918 | - | 8.2616 | - | - | - | 5.4418
南泥湖-三道庄 | 钙质矽卡岩中的石英-黄铁矿脉 | 黄铁矿 | 2-4-1@2 | 46.5 | 60.0057 | - | 15.9834 | - | 1.136 | - | - | 8.9207 | - | 10.0614 | - | 2.2697 | - | 2.3008
南泥湖-三道庄 | 钙质矽卡岩中的石英-黄铁矿脉 | 黄铁矿 | 2-4-1@3 | 46.5 | 59.4793 | - | 14.4626 | - | 1.4791 | - | - | 8.5953 | - | 10.7188 | - | - | - | 6.4217
南泥湖-三道庄 | 钙质矽卡岩中的石英-黄铁矿脉 | 黄铁矿 | 2-4-1@4 | 46.5 | 58.8397 | 1.4616 | 26.129 | 27.0678 | 36.9202 | 180.238 | 2.3766 | 8.6081 | - | - | - | - | 0.060573 | 4.1614
南泥湖-三道庄 | 钙质矽卡岩中的石英-黄铁矿脉 | 黄铁矿 | 2-4-1@5 | 46.5 | 59.7742 | - | 32.5482 | - | 1.8983 | - | - | 7.7251 | - | 8.8127 | - | 0.48019 | - | 0.054421
南泥湖-三道庄 | 镁质矽卡岩中的石英-磁黄铁矿-黄铁矿脉 | 磁黄铁矿 | 1-8-1@5 | 62.33 | 39.3149 | 152.2736 | 513.959 | - | 2.1269 | 10.9284 | - | 11.5465 | - | 23.292 | - | - | 0.2242 | 3.4713
南泥湖-三道庄 | 镁质矽卡岩中的石英-磁黄铁矿-黄铁矿脉 | 磁黄铁矿 | 1-8-1@6 | 62.33 | 39.2139 | 146.3719 | 536.758 | - | 4.1403 | 2.9675 | - | 13.3605 | - | 23.346 | - | - | - | 0.51159
南泥湖-三道庄 | 镁质矽卡岩中的石英-磁黄铁矿-黄铁矿脉 | 磁黄铁矿 | 1-8-1@7 | 62.33 | 38.0061 | 151.2361 | 535.908 | - | - | 2.3711 | - | 14.007 | - | 20.0136 | - | - | 1.9555 | 1.8189
南泥湖-三道庄 | 镁质矽卡岩中的石英-磁黄铁矿-黄铁矿脉 | 磁黄铁矿 | 1-8-1@8 | 62.33 | 39.3806 | 149.7663 | 514.507 | - | - | 48.4683 | - | 13.6618 | - | 21.1366 | - | - | - | 2.342
南泥湖-三道庄 | 大理岩中的磁黄铁矿细脉 | 磁黄铁矿 | 09-1@1 | 62.33 | 28.2981 | 205.0638 | 175.1654 | - | 2.1902 | - | - | 10.1082 | - | 9.4708 | - | - | - | 11.3697
南泥湖-三道庄 | 大理岩中的磁黄铁矿细脉 | 磁黄铁矿 | 09-1@2 | 62.33 | 28.3968 | 203.0847 | 169.0829 | - | 1.6482 | - | - | 10.2854 | - | 8.5967 | - | - | 0.12303 | 6.9502
南泥湖-三道庄 | 大理岩中的磁黄铁矿细脉 | 磁黄铁矿 | 09-1@3 | 62.33 | 29.1328 | 204.5431 | 173.1451 | - | 2.3216 | 16.5517 | - | 11.706 | - | 10.0006 | - | - | 0.16503 | 3.4418
南泥湖-三道庄 | 大理岩中的磁黄铁矿细脉 | 磁黄铁矿 | 09-1@4 | 62.33 | 29.0578 | 201.0928 | 163.6296 | - | 1.8915 | 22.8581 | - | 10.0699 | - | 9.4282 | 0.067548 | - | - | 3.5551
南泥湖-三道庄 | 大理岩中的磁黄铁矿细脉 | 磁黄铁矿 | 09-1@5 | 62.33 | 29.0813 | 196.2087 | 128.5689 | - | - | 3.9431 | - | 11.0487 | - | 6.4593 | - | - | 0.040381 | 12.953
南泥湖-三道庄 | 钙质矽卡岩中的石英-磁黄铁矿-黄铁矿脉 | 磁黄铁矿 | 09-2-1@1 | 62.33 | 66.9533 | 176.8809 | 395.1498 | 4.8956 | 1.4586 | 1.2221 | - | 9.8225 | - | 35.1647 | - | 0.75827 | 0.28315 | 2.2813
南泥湖-三道庄 | 钙质矽卡岩中的石英-磁黄铁矿-黄铁矿脉 | 磁黄铁矿 | 09-2-1@2 | 62.33 | 59.4043 | 3.4928 | 9.6703 | - | 1.7287 | 0.91334 | - | 11.1158 | - | 38.6241 | - | 0.15841 | 0.14938 | 0.6911
南泥湖-三道庄 | 钙质矽卡岩中的石英-磁黄铁矿-黄铁矿脉 | 磁黄铁矿 | 09-2-1@3 | 62.33 | 62.8642 | 45.6405 | 70.4298 | 10.7793 | 1.8913 | 2.4173 | - | 10.2208 | - | 28.1475 | - | 1.261 | - | 1.6714
南泥湖-三道庄 | 钙质矽卡岩中的石英-磁黄铁矿-黄铁矿脉 | 磁黄铁矿 | 09-2-2@1 | 62.33 | 26.3475 | 473.2035 | 670.8386 | - | - | - | - | 6.7023 | - | 11.9041 | 0.65455 | 6.8603 | 3.9588 | 7.1072
南泥湖-三道庄 | 钙质矽卡岩中的石英-磁黄铁矿-黄铁矿脉 | 磁黄铁矿 | 09-2-2@2 | 62.33 | 24.7602 | 465.7405 | 619.7746 | - | - | - | - | 7.3471 | - | 12.8364 | - | 2.5561 | - | 0.32608
南泥湖-三道庄 | 钙质矽卡岩中的石英-磁黄铁矿-黄铁矿脉 | 磁黄铁矿 | 09-2-2@3 | 62.33 | 24.1803 | 472.4387 | 612.3981 | - | - | - | - | 7.6175 | - | 10.8993 | - | 1.5314 | - | 0.32559
南泥湖-三道庄 | 钙质矽卡岩中的石英-磁黄铁矿-黄铁矿脉 | 磁黄铁矿 | 09-2-2@4 | 62.33 | 24.5917 | 457.4085 | 639.5517 | - | - | - | - | 7.0603 | - | 11.2673 | - | - | - | 0.085195
南泥湖-三道庄 | 钙质矽卡岩中的石英-磁黄铁矿-黄铁矿脉 | 磁黄铁矿 | 09-2-2@5 | 62.33 | 33.0904 | 653.0365 | 833.5638 | - | - | - | - | 9.5699 | - | 15.3175 | - | 0.99588 | - | 0.11604
南泥湖-三道庄 | 钙质矽卡岩中的石英-磁黄铁矿-黄铁矿脉 | 磁黄铁矿 | 09-2-2@6 | 62.33 | 32.1852 | 625.3387 | 808.8683 | - | - | - | - | 14.6601 | - | 14.5386 | - | 1.3991 | - | 0.47001
南泥湖-三道庄 | 钙质矽卡岩中的石英-磁黄铁矿-黄铁矿脉 | 磁黄铁矿 | 09-2-2@7 | 62.33 | 32.5171 | 640.2611 | 804.9513 | - | 1.3629 | - | - | 10.1293 | - | 15.8415 | - | 0.8449 | - | 0.32601
秋树沟 | 镁质矽卡岩多金属硫铁矿体中的浸染状黄铁矿-磁黄铁矿 | 黄铁矿 | 601-8-2-2@1 | 46.5 | 47.8459 | 342.3096 | 2.7184 | 4.8317 | 2.0579 | 12.3066 | - | 8.0297 | 4.8489 | 7.4664 | - | 0.6987 | - | 22.0951
秋树沟 | 镁质矽卡岩多金属硫铁矿体中的浸染状黄铁矿-磁黄铁矿 | 黄铁矿 | 601-8-2-2@2 | 46.5 | 46.7579 | 447.7898 | 3.8056 | 406.0374 | 3.5596 | 11.0046 | - | 8.6119 | 4.1503 | 8.9254 | - | 1.0033 | - | 14.8899
秋树沟 | 镁质矽卡岩多金属硫铁矿体中的浸染状黄铁矿-磁黄铁矿 | 黄铁矿 | 601-8-2-2@3 | 46.5 | 48.3956 | 104.1013 | 2.2873 | 16.0563 | 12.8882 | 110.4372 | - | 8.518 | 6.0428 | 10.1292 | - | 156.255 | - | 260.188
秋树沟 | 镁质矽卡岩多金属硫铁矿体中的浸染状黄铁矿-磁黄铁矿 | 黄铁矿 | 601-8-3-1@1 | 46.5 | 53.3246 | 9.587 | 8.6635 | - | 1.2002 | - | - | 7.7574 | - | 5.9407 | - | 2.1418 | - | 0.66539
秋树沟 | 镁质矽卡岩多金属硫铁矿体中的浸染状黄铁矿-磁黄铁矿 | 黄铁矿 | 601-8-3-1@2 | 46.5 | 54.3285 | 6.1017 | - | - | 1.157 | - | - | 8.976 | - | 4.9643 | - | - | - | -
秋树沟 | 镁质矽卡岩多金属硫铁矿体中的浸染状黄铁矿-磁黄铁矿 | 黄铁矿 | 601-8-3-1@3 | 46.5 | 53.4712 | 678.7991 | 4.9264 | - | 1.2085 | - | - | 8.284 | - | 4.8985 | - | - | - | 0.031047
秋树沟 | 镁质矽卡岩多金属硫铁矿体中的浸染状黄铁矿-磁黄铁矿 | 黄铁矿 | 601-8-3-1@5 | 46.5 | 54.8375 | 4780.4078 | - | - | 1.4334 | - | - | 7.9493 | - | 3.5671 | - | - | - | -
秋树沟 | 镁质矽卡岩多金属硫铁矿体中的浸染状黄铁矿-磁黄铁矿 | 黄铁矿 | 601-8-3-1@6 | 46.5 | 53.8287 | 5020.6576 | - | - | 1.4333 | - | - | 7.9806 | - | 2.3581 | - | - | - | -
秋树沟 | 镁质矽卡岩多金属硫铁矿体中的浸染状黄铁矿-磁黄铁矿 | 黄铁矿 | 601-16-1@1 | 46.5 | 56.2242 | 15.0537 | 32.5811 | - | 1.3757 | - | - | 6.8318 | - | 7.6603 | - | 0.85285 | - | 2.6639
秋树沟 | 镁质矽卡岩多金属硫铁矿体中的浸染状黄铁矿-磁黄铁矿 | 黄铁矿 | 601-16-1@2 | 46.5 | 56.425 | 15.7904 | 46.9668 | - | 1.297 | - | - | 7.2476 | - | 8.3785 | - | 1.4228 | - | 4.7751
秋树沟 | 镁质矽卡岩多金属硫铁矿体中的浸染状黄铁矿-磁黄铁矿 | 黄铁矿 | 601-16-1@3 | 46.5 | 57.0745 | 9.8327 | 16.0078 | 3.5008 | 1.1761 | - | - | 7.402 | - | 7.5467 | - | 0.79919 | - | 4.203
秋树沟 | 镁质矽卡岩多金属硫铁矿体中的浸染状黄铁矿-磁黄铁矿 | 黄铁矿 | 601-16-1@4 | 46.5 | 56.5212 | 8.1356 | 36.6795 | - | 1.3773 | - | - | 7.3151 | - | 7.5403 | - | 0.30644 | - | 5.6102
秋树沟 | 镁质矽卡岩多金属硫铁矿体中的浸染状黄铁矿-磁黄铁矿 | 黄铁矿 | 1002-13-3-1@1 | 46.5 | 59.0409 | 100.3861 | - | - | 0.93598 | - | - | 7.9577 | - | 2.1065 | - | - | - | -
秋树沟 | 镁质矽卡岩多金属硫铁矿体中的浸染状黄铁矿-磁黄铁矿 | 黄铁矿 | 1002-13-3-1@2 | 46.5 | 57.8893 | 565.6919 | - | - | 0.84364 | - | - | 7.1741 | - | 6.1029 | - | 2.0347 | - | 2.3553
秋树沟 | 镁质矽卡岩多金属硫铁矿体中的浸染状黄铁矿-磁黄铁矿 | 黄铁矿 | 1002-13-3-1@3 | 46.5 | 58.7934 | 3977.8351 | - | - | 2.3371 | 15.3526 | - | 6.9309 | - | 1.9458 | - | - | - | 0.24775
秋树沟 | 镁质矽卡岩多金属硫铁矿体中的浸染状黄铁矿-磁黄铁矿 | 黄铁矿 | 1002-13-3-1@4 | 46.5 | 59.8154 | 5307.3981 | 1.1537 | - | 1.2248 | - | - | 6.5357 | - | 2.1929 | - | - | - | -
秋树沟 | 镁质矽卡岩多金属硫铁矿体中的浸染状黄铁矿-磁黄铁矿 | 黄铁矿 | 1002-13-3-1@5 | 46.5 | 60.1765 | 6.2421 | 13.189 | - | 1.5839 | 1.2793 | - | 7.2672 | - | 2.964 | - | - | 7.8563 | 0.26163
秋树沟 | 镁质矽卡岩多金属硫铁矿体中的浸染状黄铁矿 | 黄铁矿 | 107-14@1 | 46.5 | 43.8486 | 33.6881 | 30.5704 | - | 1.4107 | - | - | 7.7118 | 6.6848 | 19.0187 | - | 30.4597 | - | 0.015194
秋树沟 | 镁质矽卡岩多金属硫铁矿体中的浸染状黄铁矿 | 黄铁矿 | 107-14@2 | 46.5 | 43.8254 | 60.0523 | 24.773 | - | 1.3679 | - | - | 7.8674 | 7.8029 | 17.1307 | - | 45.0029 | - | 0.025028
秋树沟 | 镁质矽卡岩多金属硫铁矿体中的浸染状黄铁矿 | 黄铁矿 | 107-14@3 | 46.5 | 43.958 | 20.1526 | 3.9072 | - | 1.0225 | - | - | 7.5928 | 5.7309 | 15.0306 | - | 25.4476 | - | -
秋树沟 | 镁质矽卡岩多金属硫铁矿体中的浸染状黄铁矿 | 黄铁矿 | 107-14@4 | 46.5 | 45.2693 | 41.6508 | 7.7132 | - | 1.0626 | - | - | 8.7382 | 5.9939 | 14.3417 | - | 15.3646 | - | -
秋树沟 | 镁质矽卡岩多金属硫铁矿体中的条带状黄铁矿-磁铁矿 | 黄铁矿 | 802-16-2@1 | 46.5 | 55.5139 | 0.73976 | 3.1705 | - | 1.7501 | - | - | 8.8508 | - | 12.4852 | - | 4.5646 | - | 2.9885
秋树沟 | 镁质矽卡岩多金属硫铁矿体中的条带状黄铁矿-磁铁矿 | 黄铁矿 | 802-16-2@2 | 46.5 | 56.486 | 0.45418 | - | - | 1.352 | - | - | 7.4734 | - | 7.3727 | - | 0.94734 | - | -
秋树沟 | 镁质矽卡岩多金属硫铁矿体中的条带状黄铁矿-磁铁矿 | 黄铁矿 | 802-16-2@3 | 46.5 | 56.0296 | - | - | - | 1.3777 | - | - | 8.3707 | - | 8.9661 | - | 0.83227 | - | 0.63095
秋树沟 | 镁质矽卡岩多金属硫铁矿体中的条带状黄铁矿-磁铁矿 | 黄铁矿 | 802-16-2@4 | 46.5 | 55.2877 | 1.7139 | 5.0378 | 3.6976 | 1.5458 | - | - | 9.2081 | - | 13.109 | - | 6.9278 | 0.0092097 | 3.5217
秋树沟 | 镁质矽卡岩多金属硫铁矿体中的条带状黄铁矿-磁铁矿 | 黄铁矿 | 802-16-2@5 | 46.5 | 55.0839 | 2.0925 | 2.1465 | - | 1.4946 | - | - | 9.0103 | - | 13.1245 | - | 4.7898 | - | 6.5402
秋树沟 | 镁质矽卡岩多金属硫铁矿体中的黄铁矿-辉钼矿脉 | 黄铁矿 | 802-16-1-2@1 | 46.5 | 55.3521 | 3093.5031 | - | - | 2.6404 | 3.1601 | - | 8.6059 | - | 11.3354 | - | - | - | 0.74266
秋树沟 | 镁质矽卡岩多金属硫铁矿体中的黄铁矿-辉钼矿脉 | 黄铁矿 | 802-16-1-2@2 | 46.5 | 54.9535 | 4085.6558 | - | - | 1.5835 | - | - | 8.2042 | - | 9.7314 | - | - | - | -
秋树沟 | 镁质矽卡岩多金属硫铁矿体中的黄铁矿-辉钼矿脉 | 黄铁矿 | 802-16-1-2@3 | 46.5 | 55.1096 | 4295.1005 | - | - | 1.5033 | - | - | 8.5633 | - | 10.3376 | - | - | - | -
秋树沟 | 镁质矽卡岩多金属硫铁矿体中的黄铁矿-辉钼矿脉 | 黄铁矿 | 802-16-1-2@4 | 46.5 | 54.6301 | 4451.1458 | - | - | 1.6594 | - | - | 8.5266 | - | 11.1906 | - | - | - | -
秋树沟 | 镁质矽卡岩多金属硫铁矿体中的黄铁矿-辉钼矿脉 | 黄铁矿 | 802-16-1-3@1 | 46.5 | 56.1574 | 17.5909 | 3.3565 | - | 1.518 | - | - | 8.9112 | - | 9.8391 | - | 1.0264 | - | 0.46922
秋树沟 | 镁质矽卡岩多金属硫铁矿体中的黄铁矿-辉钼矿脉 | 黄铁矿 | 802-16-1-3@2 | 46.5 | 55.7535 | 431.5155 | 9.7021 | - | 1.6152 | - | - | 8.3601 | - | 6.3306 | - | - | - | 0.39821
秋树沟 | 镁质矽卡岩多金属硫铁矿体中的黄铁矿-辉钼矿脉 | 黄铁矿 | 802-16-1-3@3 | 46.5 | 56.4937 | 115.4278 | 7.0434 | - | 1.6364 | - | - | 9.2555 | - | 5.8533 | - | - | - | 0.12738
秋树沟 | 镁质矽卡岩多金属硫铁矿体中的黄铁矿-辉钼矿脉 | 黄铁矿 | 802-16-1-3@4 | 46.5 | 56.0623 | 45.2965 | 3.8295 | - | 1.7366 | - | - | 8.0006 | - | 11.6555 | - | 1.7236 | - | 1.1137
秋树沟 | 镁质矽卡岩多金属硫铁矿体中的黄铁矿-辉钼矿脉 | 黄铁矿 | 802-16-1-3@5 | 46.5 | 56.4001 | 12.2724 | 2.9263 | - | 1.4937 | - | - | 8.3388 | - | 5.9532 | - | - | - | 0.16415
秋树沟 | 镁质矽卡岩多金属硫铁矿体中的黄铁矿脉 | 黄铁矿 | 601-8-2-1@1 | 46.5 | 51.1737 | 356.2633 | 2.7486 | - | 1.6576 | - | - | 7.5605 | - | 8.0425 | - | - | - | -
秋树沟 | 镁质矽卡岩多金属硫铁矿体中的黄铁矿脉 | 黄铁矿 | 601-8-2-1@2 | 46.5 | 49.5962 | 314.1753 | 1.8485 | - | 1.3181 | - | - | 8.047 | - | 7.8724 | - | - | - | -
秋树沟 | 镁质矽卡岩多金属硫铁矿体中的黄铁矿脉 | 黄铁矿 | 601-8-2-1@3 | 46.5 | 49.7733 | 223.1984 | 2.9855 | - | 1.6059 | - | - | 8.2924 | - | 8.1416 | - | - | - | -
秋树沟 | 镁质矽卡岩多金属硫铁矿体中的黄铁矿脉 | 黄铁矿 | 107-11-2@1 | 46.5 | 46.074 | 2187.3582 | - | - | 1.5473 | - | - | 8.4236 | - | 8.0851 | - | 39.3822 | - | 0.2256
秋树沟 | 镁质矽卡岩多金属硫铁矿体中的黄铁矿脉 | 黄铁矿 | 107-11-2@2 | 46.5 | 47.8435 | 3006.4118 | - | - | 1.5875 | - | - | 8.2809 | - | 6.7634 | - | - | - | -
秋树沟 | 镁质矽卡岩多金属硫铁矿体中的黄铁矿脉 | 黄铁矿 | 107-11-2@3 | 46.5 | 46.6851 | 2502.9978 | - | - | 1.736 | 1.2991 | - | 7.5908 | - | 6.3249 | - | 0.54562 | - | 0.3051
秋树沟 | 镁质矽卡岩多金属硫铁矿体中的黄铁矿脉 | 黄铁矿 | 107-11-2@4 | 46.5 | 45.5167 | 2079.6027 | - | - | 1.5076 | 10.0838 | - | 8.0337 | - | 4.9514 | - | 0.29944 | - | 1.495
秋树沟 | 镁质矽卡岩多金属硫铁矿体中的黄铁矿细脉 | 黄铁矿 | 107-12-3@1 | 46.5 | 47.1152 | 0.80138 | 16.6386 | 1569.5632 | 11.6505 | 14.4276 | - | 8.2885 | - | 9.5696 | - | 25.7244 | - | 23.1917
秋树沟 | 镁质矽卡岩多金属硫铁矿体中的黄铁矿细脉 | 黄铁矿 | 107-12-3@2 | 46.5 | 47.3348 | 717.6799 | 19.3219 | 238.916 | 2.1755 | 2.218 | - | 8.538 | - | 6.2395 | - | 2.1988 | - | 7.0424
秋树沟 | 镁质矽卡岩多金属硫铁矿体中的黄铁矿细脉 | 黄铁矿 | 107-12-3@3 | 46.5 | 47.5485 | 428.7343 | 7.8258 | 1433.1529 | 13.0286 | 7.8081 | - | 8.4296 | - | 9.1867 | - | 0.29906 | - | 10.4152
秋树沟 | 镁质矽卡岩多金属硫铁矿体中的黄铁矿细脉 | 黄铁矿 | 107-12-3@4 | 46.5 | 48.1782 | 25.9457 | 4.2455 | 6.6012 | 2.3797 | 664.8697 | 2.739 | 8.9239 | 2.2787 | 11.0222 | - | 6.9092 | - | 41.8377
秋树沟 | 镁质矽卡岩多金属硫铁矿体中的黄铁矿细脉 | 黄铁矿 | 107-12-3@5 | 46.5 | 46.4393 | 231.5545 | 13.789 | 398.7429 | 3.4056 | 3.3794 | - | 7.7166 | - | 9.5957 | - | 4.8236 | - | 9.2437
秋树沟 | 镁质矽卡岩多金属硫铁矿体中的浸染状黄铁矿-磁黄铁矿 | 磁黄铁矿 | 601-8-2-2@4 | 62.33 | 32.2427 | - | 12.4113 | - | 1.6561 | 8.9177 | - | 13.0021 | - | 14.6029 | - | - | - | 4.4409
秋树沟 | 镁质矽卡岩多金属硫铁矿体中的浸染状黄铁矿-磁黄铁矿 | 磁黄铁矿 | 601-8-2-2@5 | 62.33 | 32.5332 | - | 12.9029 | - | 4.6692 | 91.5453 | - | 10.9846 | - | 12.046 | - | - | - | 2.4433
秋树沟 | 镁质矽卡岩多金属硫铁矿体中的浸染状黄铁矿-磁黄铁矿 | 磁黄铁矿 | 601-8-2-2@6 | 62.33 | 31.801 | - | 13.1328 | - | - | 2.3583 | - | 10.3288 | - | 7.7816 | - | - | 0.027306 | 2.2828
秋树沟 | 镁质矽卡岩多金属硫铁矿体中的浸染状黄铁矿-磁黄铁矿 | 磁黄铁矿 | 601-8-2-2@7 | 62.33 | 32.4846 | - | 14.0832 | - | - | 3.1656 | - | 10.399 | - | 9.4878 | - | - | - | 7.4125
秋树沟 | 镁质矽卡岩多金属硫铁矿体中的浸染状黄铁矿-磁黄铁矿 | 磁黄铁矿 | 601-8-3-1@4 | 62.33 | 32.8264 | 3.0742 | 10.6139 | - | - | 54.3268 | - | 8.8145 | - | 3.4079 | - | - | - | 1.0017
秋树沟 | 镁质矽卡岩多金属硫铁矿体中的浸染状黄铁矿-磁黄铁矿 | 磁黄铁矿 | 601-8-3-1@7 | 62.33 | 34.0861 | 3.595 | 11.8856 | - | - | 30.1032 | - | 11.9997 | - | - | - | 0.2055 | - | 2.7082
秋树沟 | 镁质矽卡岩多金属硫铁矿体中的浸染状黄铁矿-磁黄铁矿 | 磁黄铁矿 | 601-8-3-1@8 | 62.33 | 34.7592 | 3.2046 | 7.8526 | - | - | 234.117 | - | 12.5787 | - | - | - | - | - | 1.4956
秋树沟 | 镁质矽卡岩多金属硫铁矿体中的浸染状黄铁矿-磁黄铁矿 | 磁黄铁矿 | 601-8-3-1@9 | 62.33 | 34.1411 | 3.9307 | 9.8329 | - | 2.7091 | 41.7743 | - | 10.4035 | - | 3.7785 | - | - | - | 0.88202
秋树沟 | 镁质矽卡岩多金属硫铁矿体中的浸染状黄铁矿-磁黄铁矿 | 磁黄铁矿 | 601-16-1@5 | 62.33 | 41.391 | - | 45.4501 | - | - | 1420.8645 | - | 8.9294 | - | 2.8904 | - | - | 52.8399 | 0.51063
秋树沟 | 镁质矽卡岩多金属硫铁矿体中的浸染状黄铁矿-磁黄铁矿 | 磁黄铁矿 | 601-16-1@6 | 62.33 | 42.4052 | 0.4436 | 44.8514 | - | - | 321.162 | - | 10.1803 | - | - | - | 0.49927 | - | 0.70258
秋树沟 | 镁质矽卡岩多金属硫铁矿体中的浸染状黄铁矿-磁黄铁矿 | 磁黄铁矿 | 601-16-1@7 | 62.33 | 42.2211 | 0.41056 | 41.5708 | - | - | 384.9707 | - | 10.888 | - | 3.7999 | - | 0.098739 | 0.35221 | 1.4399
秋树沟 | 镁质矽卡岩多金属硫铁矿体中的浸染状黄铁矿-磁黄铁矿 | 磁黄铁矿 | 601-16-1@8 | 62.33 | 43.3015 | 0.40843 | 41.2474 | - | - | 405.1392 | - | 9.3235 | - | 4.6627 | - | - | 7.0389 | 1.5535
秋树沟 | 镁质矽卡岩多金属硫铁矿体中的浸染状黄铁矿-磁黄铁矿 | 磁黄铁矿 | 1002-13-3-1@6 | 62.33 | 37.2876 | - | 24.4877 | - | - | 61.1372 | - | 9.1837 | - | 2.7973 | - | - | - | 2.3112
秋树沟 | 镁质矽卡岩多金属硫铁矿体中的浸染状黄铁矿-磁黄铁矿 | 磁黄铁矿 | 1002-13-3-1@7 | 62.33 | 39.0674 | - | 22.7197 | 12.1811 | 3.3354 | 43.3771 | - | 9.066 | - | 3.6989 | - | - | 0.16641 | 0.59784
秋树沟 | 镁质矽卡岩多金属硫铁矿体中的浸染状黄铁矿-磁黄铁矿 | 磁黄铁矿 | 1002-13-3-1@8 | 62.33 | 38.4196 | - | 23.9239 | - | 2.8769 | 61.5721 | - | 8.5178 | - | 2.4234 | - | - | - | 1.861
秋树沟 | 镁质矽卡岩多金属硫铁矿体中的浸染状黄铁矿-磁黄铁矿 | 磁黄铁矿 | 1002-13-3-1@9 | 62.33 | 37.7906 | - | 21.9411 | - | 3.3173 | 65.1522 | - | 9.2096 | - | 3.0373 | - | - | - | 0.29701
秋树沟 | 镁质矽卡岩多金属硫铁矿体中的浸染状磁黄铁矿-磁铁矿 | 磁黄铁矿 | 107-12-3@6 | 62.33 | 30.7671 | 14.2923 | 8.6436 | - | 4.5186 | 5.8685 | 1.0925 | 10.8322 | - | 5.1498 | - | - | 0.38745 | 4.3994
秋树沟 | 镁质矽卡岩多金属硫铁矿体中的浸染状磁黄铁矿-磁铁矿 | 磁黄铁矿 | 107-12-3@7 | 62.33 | 30.1662 | 16.9956 | 6.4305 | - | - | 6.0025 | - | 10.7326 | - | 5.5913 | - | 1.0094 | - | 1.1572
秋树沟 | 镁质矽卡岩多金属硫铁矿体中的浸染状磁黄铁矿-磁铁矿 | 磁黄铁矿 | 107-12-3@8 | 62.33 | 29.9269 | 17.1165 | 7.0868 | - | - | 3.9352 | - | 10.6031 | - | - | - | - | 0.19632 | 0.49382
秋树沟 | 镁质矽卡岩多金属硫铁矿体中的浸染状磁黄铁矿-磁铁矿 | 磁黄铁矿 | 107-12-3@9 | 62.33 | 30.7518 | 16.1222 | 5.7352 | - | 8.9473 | 5.3534 | - | 14.1586 | - | - | 0.12663 | - | 1.1476 | 1.0294
秋树沟 | 镁质矽卡岩多金属硫铁矿体中的浸染状黄铁矿 | 磁黄铁矿 | 107-11-2@5 | 62.33 | 32.0013 | - | 8.9655 | - | 7.0462 | 75.727 | 8.4583 | 12.2307 | - | - | - | 0.5711 | 0.1676 | 15.2172
秋树沟 | 镁质矽卡岩多金属硫铁矿体中的浸染状黄铁矿 | 磁黄铁矿 | 107-11-2@6 | 62.33 | 31.8812 | - | 9.2916 | - | - | - | - | 10.373 | - | 4.5253 | - | - | - | 0.89465
秋树沟 | 镁质矽卡岩多金属硫铁矿体中的浸染状黄铁矿 | 磁黄铁矿 | 107-11-2@7 | 62.33 | 31.6106 | - | 8.8464 | - | 2.8098 | 12.9642 | - | 11.4533 | - | 4.7978 | - | - | - | 0.89406
秋树沟 | 镁质矽卡岩多金属硫铁矿体中的浸染状黄铁矿 | 磁黄铁矿 | 107-11-2@8 | 62.33 | 31.3569 | - | - | - | - | 9.0603 | - | 11.1616 | - | - | - | - | - | 0.70016
秋树沟 | 镁质矽卡岩多金属硫铁矿体中的浸染状磁黄铁矿 | 磁黄铁矿 | 107-12-1@1 | 62.33 | 30.5509 | 61.4819 | 6.1015 | - | 4.3332 | 6.125 | - | 12.7361 | - | 3.0754 | - | 1.1627 | - | 0.79081
秋树沟 | 镁质矽卡岩多金属硫铁矿体中的浸染状磁黄铁矿 | 磁黄铁矿 | 107-12-1@2 | 62.33 | 30.3125 | 62.3357 | 6.9794 | - | - | 15.7916 | - | 9.6967 | - | - | - | 1.5174 | - | 1.2131
秋树沟 | 镁质矽卡岩多金属硫铁矿体中的浸染状磁黄铁矿 | 磁黄铁矿 | 107-12-1@3 | 62.33 | 30.9195 | 61.7453 | 7.1372 | - | 14.4932 | 2.8127 | - | 15.0048 | - | - | - | - | - | 22.2521
秋树沟 | 镁质矽卡岩多金属硫铁矿体中的浸染状磁黄铁矿 | 磁黄铁矿 | 107-12-1@4 | 62.33 | 30.5492 | 63.2519 | 5.9991 | - | - | 2.6761 | - | 11.0413 | - | - | - | - | - | 2.7239
秋树沟 | 镁质矽卡岩多金属硫铁矿体中的浸染状磁黄铁矿 | 磁黄铁矿 | 107-12-1@5 | 62.33 | 31.1294 | 60.8299 | 6.6416 | - | - | 3.5924 | - | 11.462 | - | 3.5756 | - | - | - | 1.1026
骆驼山 | 镁质矽卡岩多金属硫铁矿石的黄铁矿 | 黄铁矿 | 14LTS-75-3-Py-1 | 46.2 | 53.61 | 5065.48 | 2.04 | 0.92 | 7.12 | 0.3 | - | 3.21 | 0.5 | 11.42 | - | - | - | -
骆驼山 | 镁质矽卡岩多金属硫铁矿石的黄铁矿 | 黄铁矿 | 14LTS-75-3-Py-2 | 46.2 | 53.61 | 6624.87 | 2.01 | 4.55 | 3.09 | 20.59 | - | 3.26 | 2.24 | 6.6 | - | 104.25 | - | 2.01
骆驼山 | 镁质矽卡岩多金属硫铁矿石的黄铁矿 | 黄铁矿 | 14LTS-75-3-Py-3 | 46.2 | 53.61 | 7888.73 | 1.64 | 1.07 | 1.53 | 0.17 | - | 3.08 | 0.44 | 6.64 | 0.04 | 114.89 | - | 0.11
骆驼山 | 镁质矽卡岩多金属硫铁矿石的黄铁矿 | 黄铁矿 | 14LTS-75-4-Py-1 | 46.2 | 53.61 | 3684.52 | 0.84 | 1.44 | 1.55 | 0.27 | - | 2.8 | 0.3 | 4.91 | - | - | - | 0.537
骆驼山 | 镁质矽卡岩多金属硫铁矿石的黄铁矿 | 黄铁矿 | 14LTS-75-4-Py-2 | 46.2 | 53.61 | 5344.53 | 2.5 | 1.05 | 1.34 | 0.26 | - | 2.78 | 0.22 | 9.46 | - | 25.84 | - | 0.026
骆驼山 | 镁质矽卡岩多金属硫铁矿石的黄铁矿 | 黄铁矿 | 14LTS-75-4-Py-3 | 46.2 | 53.61 | 4099.84 | 1.8 | 8910.77 | 25.21 | 0.47 | - | 2.88 | 1.14 | 7.8 | 0.11 | 66.38 | - | 12.04
骆驼山 | 镁质矽卡岩多金属硫铁矿石的黄铁矿 | 黄铁矿 | 14LTS-148-2-Py-1 | 46.5 | 53.86 | 57.81 | 18.3 | 0.38 | 0.65 | 368.45 | 1.03 | 3.15 | 0.17 | 2.51 | - | - | 25.61 | 0.401
骆驼山 | 镁质矽卡岩多金属硫铁矿石的黄铁矿 | 黄铁矿 | 14LTS-148-2-Py-2 | 46.5 | 53.86 | 58.25 | 20.9 | 0.61 | 5.3 | 83.64 | 0.19 | 2.77 | - | 2.71 | - | - | 22.82 | 0.699
骆驼山 | 镁质矽卡岩多金属硫铁矿石的黄铁矿 | 黄铁矿 | 14LTS-148-2-Py-3 | 46.5 | 53.86 | 44.48 | 16.92 | 0.36 | 1.99 | 80.04 | 0.2 | 2.68 | 0.06 | 2.7 | - | - | 45.65 | 0.259
骆驼山 | 镁质矽卡岩多金属硫铁矿石的黄铁矿 | 黄铁矿 | 14LTS-148-2-Py-4 | 46.5 | 53.86 | 54.71 | 25.78 | 0.76 | 28.48 | 765.48 | 2.79 | 3.55 | 0.34 | 3.32 | 0.06 | - | 22.21 | 2.97
骆驼山 | 镁质矽卡岩多金属硫铁矿石的黄铁矿 | 黄铁矿 | 14LTS-162-3-Py-1 | 46.5 | 54.05 | 275.84 | 19.9 | 0.54 | 1.85 | 0.35 | - | 2.56 | 9.04 | 3.17 | - | 6.5 | - | 0.302
骆驼山 | 镁质矽卡岩多金属硫铁矿石的黄铁矿 | 黄铁矿 | 14LTS-162-3-Py-2 | 46.5 | 54.05 | 253.07 | 22.8 | 0.4 | 1.24 | 0.33 | - | 2.59 | 6.91 | 3.72 | 0.04 | - | - | 0.022
骆驼山 | 镁质矽卡岩多金属硫铁矿石中的磁黄铁矿 | 磁黄铁矿 | 14LTS-59-1-2 | 60.7 | 37.87 | 109.1 | 19.26 | 0.39 | 1 | 2.43 | 0.012 | 3.35 |  | 5.12 | 0.13 |  |  | 2.15
骆驼山 | 镁质矽卡岩多金属硫铁矿石中的磁黄铁矿 | 磁黄铁矿 | 14LTS-59-1-4 | 60.7 | 37.87 | 98.22 | 22.77 | 0.29 | 0.51 | 3.89 | 0.067 | 3.36 | 0.057 | 5.28 |  |  |  | 0.61
骆驼山 | 镁质矽卡岩多金属硫铁矿石中的磁黄铁矿 | 磁黄铁矿 | 14LTS-59-2-2 | 60.7 | 37.87 | 116.7 | 16.89 | 0.23 | 0.58 | 2.07 |  | 3.04 |  | 7.84 |  |  |  | 0.39
骆驼山 | 镁质矽卡岩多金属硫铁矿石中的磁黄铁矿 | 磁黄铁矿 | 14LTS-59-2-4 | 60.7 | 37.87 | 112.89 | 16.52 | - | 5.25 | 2.4 |  | 3.28 |  | 8.03 |  | 94.2 |  | 0.11
骆驼山 | 镁质矽卡岩多金属硫铁矿石中的磁黄铁矿 | 磁黄铁矿 | 14LTS-59-3-2 | 60.7 | 37.87 | 91.69 | 19.66 | 2.75 | 3993.52 | 2673.74 | 0.727 | 3.93 | 0.089 | 9.33 | 22.96 |  | 0.204 | 3.24
骆驼山 | 镁质矽卡岩多金属硫铁矿石中的磁黄铁矿 | 磁黄铁矿 | 14LTS-59-3-4 | 60.7 | 37.87 | 101.58 | 20.3 | 0.71 | 368.76 | 9.74 |  | 2.9 |  | 12.09 | 1.59 |  |  | 1.27
骆驼山 | 花岗质岩体中的石英-磁黄铁矿细脉 | 磁黄铁矿 | LTS-2-2@1 | 62.33 | 28.1923 | 139.8439 | 12.48 | - | 0.92319 | 1.1973 | - | 9.9208 | - | 11.9979 | - | - | - | 0.67761
骆驼山 | 花岗质岩体中的石英-磁黄铁矿细脉 | 磁黄铁矿 | LTS-2-2@2 | 62.33 | 28.0859 | 144.1514 | 14.4005 | - | 2.0296 | 1.9727 | - | 10.8765 | - | 12.0369 | - | - | - | 1.4948
骆驼山 | 花岗质岩体中的石英-磁黄铁矿细脉 | 磁黄铁矿 | LTS-2-2@3 | 62.33 | 27.1821 | 149.555 | 12.862 | - | 0.83476 | 1.4158 | - | 9.9433 | - | 11.0175 | - | - | - | 2.2321
骆驼山 | 花岗质岩体中的石英-磁黄铁矿细脉 | 磁黄铁矿 | LTS-2-2@4 | 62.33 | 27.4605 | 139.5926 | 17.7894 | - | 0.67115 | 1.2371 | - | 9.7931 | - | 9.3077 | - | - | - | 0.48374
骆驼山 | 花岗质岩体中的石英-磁黄铁矿细脉 | 磁黄铁矿 | LTS-2-2@5 | 62.33 | 28.7867 | 142.692 | 15.7905 | - | 10.4663 | 1.4977 | 0.81377 | 11.0592 | - | 11.6446 | 0.15524 | - | - | 0.85316
鱼库 | 花岗质岩石中的石英-黄铁矿-辉钼矿脉 | 黄铁矿 | 0311-7-1@1 | 46.5 | 54.1669 | 211.8987 | 1455.2628 | - | 1.2666 | - | - | 8.0937 | 3.8779 | 14.6096 | - | - | - | -
鱼库 | 花岗质岩石中的石英-黄铁矿-辉钼矿脉 | 黄铁矿 | 0311-7-1@2 | 46.5 | 52.6266 | 292.4797 | 1524.5156 | - | 1.0448 | - | - | 8.6667 | 2.2324 | 16.2312 | - | - | - | 0.39437
鱼库 | 花岗质岩石中的石英-黄铁矿-辉钼矿脉 | 黄铁矿 | 0311-7-1@3 | 46.5 | 53.6151 | 56.9193 | 1553.9222 | - | 1.2227 | - | - | 8.3928 | - | 9.8144 | - | - | - | -
鱼库 | 花岗质岩石中的石英-黄铁矿-辉钼矿脉 | 黄铁矿 | 0311-7-1@4 | 46.5 | 52.7323 | 8.8532 | 104.5019 | - | 1.6311 | - | - | 8.2062 | - | 10.0856 | - | - | - | -
西沟 | 银铅锌矿石中的黄铁矿 | 黄铁矿 | XG2-1@1 | 46.5 | 46.4851 | - | - | - | 0.81065 | - | - | 8.9139 | 1549.0196 | - | - | - | - | 12.3258
西沟 | 银铅锌矿石中的黄铁矿 | 黄铁矿 | XG2-1@2 | 46.5 | 44.7202 | - | - | 1.6118 | 0.73878 | 0.94896 | - | 8.5274 | 3483.0621 | - | - | - | 0.38233 | 15.3393
西沟 | 银铅锌矿石中的黄铁矿 | 黄铁矿 | XG2-1@3 | 46.5 | 45.8705 | - | - | 1.284 | 0.97065 | - | - | 8.2402 | 907.0604 | - | - | - | - | 183.1377
西沟 | 银铅锌矿石中的黄铁矿 | 黄铁矿 | XG2-1@4 | 46.5 | 46.6036 | - | - | - | 0.90032 | - | - | 8.5346 | 308.3651 | - | - | - | - | 1.044
西沟 | 银铅锌矿石中的黄铁矿 | 黄铁矿 | XG2-1@5 | 46.5 | 48.549 | - | - | - | 1.2331 | - | - | 8.8036 | 1456.6825 | - | - | - | - | 5.2717
西沟 | 银铅锌矿石中的黄铁矿 | 黄铁矿 | XG3-2-1@1 | 46.5 | 49.2782 | - | - | 7.7322 | 0.968 | - | - | 8.2488 | 8230.5626 | - | - | - | - | 10.5765
西沟 | 银铅锌矿石中的黄铁矿 | 黄铁矿 | XG3-2-1@2 | 46.5 | 49.4027 | - | - | - | 1.5451 | 0.85342 | - | 8.704 | 1927.5014 | - | - | - | 0.025713 | 7.8497
西沟 | 银铅锌矿石中的黄铁矿 | 黄铁矿 | XG3-2-1@3 | 46.5 | 48.5222 | - | - | - | 1.4299 | 0.60492 | - | 8.2357 | 1333.0406 | - | - | - | - | 15.2252
西沟 | 银铅锌矿石中的黄铁矿 | 黄铁矿 | XG3-2-1@4 | 46.5 | 51.497 | - | - | - | 1.5561 | - | - | 8.5556 | 320.2115 | - | - | - | - | 3.7155
西沟 | 银铅锌矿石中的黄铁矿 | 黄铁矿 | XG3-2-1@5 | 46.5 | 50.1191 | - | - | - | 1.2755 | - | - | 8.3709 | 727.8501 | - | - | - | - | 1.3942
西沟 | 银铅锌矿石中的黄铁矿 | 黄铁矿 | XG8-2-1@1 | 46.5 | 49.907 | - | - | 1.7446 | 6419.2966 | 1.9921 | 0.27998 | 8.5957 | 15216.0151 | - | 29.4171 | - | - | 9.2063
西沟 | 银铅锌矿石中的黄铁矿 | 黄铁矿 | XG8-2-1@2 | 46.5 | 46.0324 | 0.16964 | - | 15.4347 | 1.1624 | - | - | 8.0937 | 19965.5533 | - | - | - | - | 17.1135
西沟 | 银铅锌矿石中的黄铁矿 | 黄铁矿 | XG8-2-1@3 | 46.5 | 47.7728 | 0.70072 | - | 4.2679 | 1.0522 | 1.6501 | - | 8.7783 | 16583.9045 | - | - | - | - | 7.6632
西沟 | 银铅锌矿石中的黄铁矿 | 黄铁矿 | XG8-2-1@4 | 46.5 | 50.9144 | - | - | - | 1.0225 | - | - | 8.6782 | 10502.2145 | - | - | - | - | 0.86112
西沟 | 银铅锌矿石中的黄铁矿 | 黄铁矿 | XG8-2-1@5 | 46.5 | 50.6913 | 0.48435 | - | 3.6407 | 4.0995 | 1.9866 | - | 8.653 | 17589.5676 | - | - | - | - | 68.8629

## 附表2 骆驼山多金属硫铁矿精矿粉化验数据
样品编号 | 精矿粉类型 | SiO2(%) | CaO(%) | Al2O3(%) | MgO(%) | K2O(%) | Na2O(%) | MnO(%) | P2O5(%) | TiO2(%) | Fe(%) | S(%) | ZnO(%) | CuO(%) | PbO(%) | Ag2O(%) | Co3O4(%) | Gd2O3(%) | Bi2O3(%) | WO3(%) | MoO3(%) | Cr2O3(%) | Ga2O3(%) | In2O3(%) | GeO2(%)
CHT-1 | 磁黄铁矿 | 8.19 | 2.68 | 2.53 | 0.983 | 0.35 | 0.209 | 0.144 | 0.0656 | 0.0536 | 50.44 | 28.28 | 0.404 | 0.176 | 0.0156 | 0.0052 | 0.0332 | 0.0329 | 0.0205 | 0.0191 | 0.0176 | 0.0096 | - | - | -
HTK-1 | 黄铜矿 | 3.15 | 1.54 | 1.15 | 0.67 | 0.171 | - | 0.218 | 0.0233 | 0.0271 | 32.12 | 29.87 | 6.72 | 23.05 | 0.858 | 0.0132 | 0.0176 | 0.0176 | 0.215 | - | 0.0779 | 0.014 | - | 0.0124 | -
SXK-1 | 闪锌矿 | 4.24 | 2.04 | 1.46 | 1.12 | 0.155 | - | 0.712 | 0.0526 | 0.0288 | 23.84 | 29.65 | 35.01 | 0.672 | 0.0363 | 0.0051 | - | 0.111 | 0.0131 | - | 0.0088 | - | 0.0077 | 0.0384 | 0.0027
HMK-1 | 辉钼矿 | 2.31 | 0.925 | 0.595 | 0.613 | 0.203 | 0.147 | 0.0205 |  | 0.0336 | 1 | 37.49 | 0.0521 | 0.237 | 0.137 | 0.038 |  |  | 0.0118 | 0.0358 | 57.56
BWK-1 | 白钨矿 | 3.1 | 49.46 | 0.51 | 1.22 | 0.112 | 0.186 | 0.339 | 14.71 | 0.0493 | 6.14 | 5.99 | 0.189 | 0.0915 |  | 0.004 |  |  |  | 16.39 | 0.18