## Sheet1
附表2. 海底块状硫化物矿床元素的中值含量表
矿床 | N | Cu | Fe | Zn | Pb | Cd | Co | Mo | Sb | Ag | Au
|  | wt.% | wt.% | wt.% | wt.% | ppm | ppm | ppm | ppm | ppm | ppb
快速扩张脊
EPR, 21 N | 50 | 1.3 | 16.78 | 6.6 | 0.04 | 259 | 56.5 | 27 | 11 | 35 | 107.5
Green Seamount | 18 | 0.2 | 31 | 0.05 | 0 |  | 51.15 |  | 2.27 | 13 | 37.75
EPR, 14 N | 5 | 3.2 | 8.9 | 4.6 | 0.02 |  |  |  |  | 38.05 | 325
EPR, 13 N | 83 | 1.32 | 27 | 4.95 | 0.03 | 132 | 209 | 63 | 15 | 40 | 420
Marginal High | 9 | 0.77 | 43.68 | 0.08 | 0.02 | 20 | 570 | 125 | 15 | 15 | 190
near 13°N EPR | 16 | 2.14 | 22.09 | 29.47 | 0.04 | 857 | 0.38 |  |  | 118 | 4965
EPR, 11 32'N | 32 | 0.81 | 23.95 | 0.06 | 0.01 |  |  |  |  | 5 | 61
EPR, 11 30'N | 10 | 0.05 | 17.47 | 0.08 | 0.01 |  |  |  |  | 3 | 13.5
EPR, 11 N | 18 | 0.7 | 17.2 | 26.7 | 0.07 | 792 | 5 | 42 | 25.7 | 30.5 | 120
EPR, 9 50'N | 56 | 0.54 | 27.9 | 1.25 | 0.06 | 36.25 | 335.5 | 6.57 | 2.3 | 25.75 | 20
EPR, 7 25'S | 14 | 6.44 | 34.19 | 0.89 | 0.03 | 19.5 | 774.5 | 99.5 | 3.55 | 19.5 | 63
EPR, 16 43'S | 19 | 8.5 | 31.1 | 3.73 | 0.03 | 115 | 799 | 134 | 6.8 | 44 | 240
EPR, 17 26 S | 1 | 1.3 | 36.3 | 5.6 |  | 148 | 270 | 53 | 9 | 31 | 100
EPR, 18 26'S | 40 | 0.91 | 24.29 | 11.95 | 0.08 | 410 | 494 | 14.5 | 4.65 | 154 | 555
EPR, 21 25'S | 25 | 7.08 | 37.38 | 0.28 | 0.04 | 115 | 1100 | 56.5 | 1.1 | 46 | 460
EPR, 21 54'S | 1 | 2.4 | 28.6 | 21.7 | 0.1 | 665 |  | 74 | 14 | 120 | 360
85 50'W | 134 | 3.3 | 31.12 | 1.4 | 0.02 | 69 | 108.5 | 115.5 | 7.15 | 22.5 | 210
中速扩张脊
Magic Mountain | 51 | 1.4 | 28.8 | 2.14 | 0.04 | 46 | 83 | 140 | 26 | 52 | 380
AAV | 8 | 0.12 | 0.4 | 0.05 | 0.01 | 2.5 | 6.5 | 9 | 1.35 | 5 | 34.5
Bent Hill | 81 | 0.41 | 27.3 | 0.5 | 0.01 | 31 | 9.2 | 19 | 3.4 | 3 | 51.5
High Rise | 52 | 0.83 | 26.51 | 7.97 | 0.1 | 220 | 5 | 140 | 14.5 | 63 | 221.5
Main Endeavour | 91 | 0.73 | 32.8 | 2.25 | 0.04 | 203 | 13 | 88 | 13 | 21.05 | 68.5
Mothra | 215 | 1.63 | 23.22 | 21.8 | 0.09 | 891 | 11 | 65 | 14.9 | 56 | 107
Co-Axial | 6 |  | 15.7 | 29 |  |  | 6.5 | 105 | 20.5 | 66.5 | 925
CASM | 32 | 0.16 | 2.8 | 5.45 | 0.29 | 170 | 3 | 31 | 175 | 171 | 4500
ASHES | 48 | 1 | 14.37 | 3.9 | 0.07 | 675 | 10 | 54.5 | 140 | 145 | 1324.5
Northern Cleft | 20 | 0.31 | 13.3 | 11.9 | 0.13 |  | 21 | 28.5 | 34.5 | 190 | 255
Southern Cleft | 16 | 0.28 | 10.75 | 46.9 | 0.09 | 490 | 60 | 19.5 | 19 | 277.5 | 115
East Blanco | 1 | 0.04 | 0.19 | 0.14 | 0.04 | 0.53 |  | 8 | 4.2 | 7.2 | 98
Escanaba Trough | 85 | 1.2 | 33.1 | 1.38 | 0.26 | 67 | 220 | 17 | 100 | 42.5 | 1170
Southern Trough | 20 | 0.32 | 8.6 | 1.64 | 0.17 | 39.5 | 3.5 | 17 | 38 | 22.65 | 140
Pescadero Basin | 6 | 0.08 | 0.6 | 0.1 | 0.1 | 8.5 |  |  |  | 31 | 63
Alarcon Rise, ICF | 13 | 0.56 | 31.1 | 8.63 | 0.08 | 176 |  |  |  | 205 | 560.5
Alarcon Rise, Ja Sit | 9 | 1.75 | 41.7 | 0.47 | 0.01 | 19 |  |  |  | 27.5 | 77
Alarcon Rise, Meyibo | 7 | 0.97 | 30.1 | 0.21 | 0.03 | 9 |  |  |  | 456.5 | 48
Alarcon Rise, Tzab-ek | 5 | 6.65 | 34.6 | 4.69 | 0.01 | 168 |  |  |  | 59 | 52.5
MESO Zone | 38 | 3.49 | 34.66 | 0.4 | 0.02 | 34.9 | 381 | 221 | 4.6 | 44 | 845
Edmond Field | 53 | 0.76 | 18.93 | 2.35 | 0.04 | 42 | 202.7 | 29 | 12 | 53 | 1168
Kairei Field | 23 | 22.9 | 16.1 | 0.16 | 0.01 | 9 | 99 | 21.5 | 4.4 | 14.8 | 919
慢速扩张脊
Lucky Strike | 27 | 4.07 | 29.9 | 0.23 | 0.05 | 27.5 | 195 |  |  | 117
Rainbow | 84 | 6.7 | 27.44 | 4.39 | 0.05 | 212 | 3510 | 17 | 24.5 | 45 | 1900
Broken Spur | 74 | 4.2 | 29.73 | 0.37 | 0.02 | 19 | 84.67 | 40 | 3.8 | 20.25 | 790
Alvin Zone | 7 | 1.11 | 42.2 | 0.31 | 0.01 |  | 22 | 95 | 3.6 | 20.5 | 850
Mir Zone | 34 | 13.33 | 29.13 | 0.34 | 0 | 90 | 12 | 87 | 10.35 | 40 | 2555
TAG(Active Mound) | 143 | 0.65 | 24.27 | 0.53 | 0.03 | 103 | 10 | 52 | 12.8 | 45 | 809.5
Snake Pit | 122 | 2.19 | 36.78 | 2.56 | 0.03 | 163 | 74 | 31.5 | 5.4 | 38.9 | 960
Peterburgskoe | 23 | 3.03 | 27.14 | 0.04 | 0 | 0.79 | 301.7 | 46.79 | 1.59 | 10.1 | 510
Krasnov | 2 | 0.08 | 39.27 | 0.1 | 0.01 | 1.43 | 394.5 | 47.65 | 1.69 | 6.9 | 1075
Logatchev 1 | 53 | 11.2 | 24.15 | 0.2 | 0.03 | 13 | 200 | 35 | 174.5 | 23.08 | 5565
Logatchev 2 | 18 | 23.2 | 30.65 | 5.12 | 0.02 |  | 530 |  |  | 9.64 | 2900
Semyenov-1 | 18 | 0.09 | 42.06 | 0.05 | 0.01 | 8 | 20 | 41 | 3 | 21.55 | 1405
Semyenov-2 | 24 | 38.79 | 15 | 0.56 | 0.01 | 15 | 110 | 57.4 | 72.4 | 59 | 5210
Semyenov-3 | 10 | 0.16 | 41.36 | 0.04 | 0.01 | 7.63 | 51.13 | 20 | 2.27 | 10.95 | 350
Irinovskoe | 16 | 14.24 | 18.36 | 0.11 | 0 | 2.7 | 173.4 | 18.55 | 2.84 | 40.45 | 3470
MAR, 12°50′N | 5 |  | 42 |  |  | 17 | 40 | 3.19 | 7.7 | 387
Turtle Pits | 11 | 8.1 |  | 2 |  |  | 984 |  |  |  | 220
TaiJi | 11 | 1.49 | 34.6 | 0.33 | 0 |  | 540.5 | 16.6 | 1.3 | 7.97
Deyin-1 | 20 | 1.79 | 40.83 | 0.36 | 0.03 | 332 | 199.5 | 97.25 | 17.3 | 40.4
超慢速扩张脊
Soria Moria | 7 | 0.29 | 11.98 | 13 | 0.18 | 386 | 1.55 | 11.5 | 202 | 79.3 | 1470
Troll Wall | 4 | 1.22 | 3.87 | 5.11 | 0.18 | 563.5 | 1.85 | 49 | 150.5 | 68.75 | 740
Loki's Castle | 37 | 0.37 | 4.65 | 0.2 | 0.03 | 11.4 | 3.3 | 7.15 | 6.2 | 7.6 | 417
Beebe | 29 | 1.3 | 42.1 | 0.26 | 0.01 | 5.24 | 139 | 35.2 | 3.61 | 49.5 | 6880
Menez Gwen | 16 | 0.48 | 4.88 | 0.62 | 0.02 | 57 | 51.5 | 610
Mt. Jourdanne | 21 | 3 | 14.8 | 24.7 | 1.14 | 1594 | 89 |  | 385 | 363 | 3500
Duanqiao | 33 | 0.55 | 30.83 | 3.66 |  | 70 | 152 | 79.5 | 19.2 | 55.6 | 30
Longqi | 61 | 1.02 | 39.7 | 3.7 | 0.01 | 114 | 230.8 | 88.6 | 4.32 | 63.7 | 2400
Yuhuang-1 | 17 | 0.11 | 13.25 | 4.43 | 0.01 | 23.4 | 64.4 | 13.1 | 2 | 36 | 850
弧后扩张中心
Izena Cauldron | 151 | 1.81 | 7 | 9.12 | 14.62 | 910 | 0.08 |  | 435.35 | 150.2 | 3025
Iheya north knoll | 51 | 3.05 | 9.25 | 20.7 | 3.93 | 852 |  | 3.34 | 1185 | 524 | 5550
Yonaguni IV | 5 | 1.57 | 4.38 | 32.8 | 0.91 | 690 |  |  | 440
Sumisu Rift | 5 | 0.01 | 4.97 | 0.01 | 0.02 |  | 2.2 |  | 101.7 | 42.5 | 21.95
Alice Springs Field | 12 | 0.75 | 2.01 | 6.33 | 4.83 | 273 | 2 | 0.1 | 150.75 | 130.5 | 507.5
Hook Ridge | 7 | 1.5 | 0.2 | 7.7 | 3 | 256 | 2 | 10 | 268 | 185 | 495
White Lady | 15 | 0.78 | 28.72 | 2.3 | 0.04 | 185 |  | 83.5 | 33.5 | 64 | 2150
Pere Lachaise | 30 | 18.4 | 22.98 | 1.1 | 0.03 | 66 | 16 | 58 | 39 | 172.5 | 1350
Sonne 99 | 28 | 0.2 | 25.6 | 12.2 | 0.06 | 542 | 122 | 36.5 | 70 | 216.5 | 3500
Solwara 1 | 75 | 11.72 | 18.66 | 0.52 | 0.18 | 39.38 | 87 | 71.5 | 228.5 | 97 | 11400
North Su | 14 | 13.48 | 22.87 | 0.09 | 0.03 | 8.5 | 13 | 74 | 205 | 26.1 | 7015
South Su | 9 | 13 | 7.56 | 0.05 | 0.03 | 19 | 6 | 18 | 968 | 61 | 6200
Pacmanus | 174 | 2.09 | 10.13 | 23.79 | 0.51 | 793 | 2 | 28 | 544 | 211 | 9000
Solwara 2 | 213 | 0.95 | 14.3 | 16 | 0.2 | 520 | 21 | 120 | 56 | 160 | 5500
Franklin Seamount | 42 | 0.01 | 0.81 | 0.2 | 0.16 | 3.5 | 14 | 81 | 36.5 | 1.5 | 11000
MTJ, PAPATUA | 83 | 1.54 | 5.7 | 27.6 | 0.07 | 390 | 14 |  |  | 15 | 1940
White Church | 62 | 0.39 | 3.67 | 5.98 | 0.25 | 82 | 8.5 | 20 | 75 | 86 | 2850
Hine Hina | 29 | 0.3 | 36.4 | 0.16 | 0.02 | 20.5 | 10 | 18 | 23.5 | 110 | 407
Kilo Moana | 34 | 0.42 | 23.5 | 20.2 | 0.06 | 420 | 55 | 48 | 15.25 | 62.6 | 4400
Tow Cam | 19 | 2.29 | 12.5 | 35.4 | 0.19 | 1400 | 4 | 130 | 23.1 | 121 | 4800
CDE | 13 | 0.98 | 13.7 | 33.1 | 0.26 | 1000 | 15 | 110 | 97.5 | 200 | 5700
ABE | 29 | 1.47 | 10.8 | 35.3 | 0.13 | 830 | 5 | 91.5 | 85 | 72.1 | 2250
Tu'i Malila | 52 | 0.7 | 6.56 | 12.9 | 0.11 | 260 | 9 | 27.5 | 91 | 96.1 | 4500
Mariner | 23 | 0.67 | 3.41 | 13.4 | 0.07 | 508.5 | 3 | 15 | 86.8 | 98 | 2895
Vai Lili | 92 | 1.24 | 1.55 | 31.6 | 0.05 | 857 | 1.5 | 12 | 43.7 | 96 | 1165
Snail | 9 | 0.45 | 9.07 | 9.08 | 0.2 | 70 | 1 |  | 281 | 98 | 501
Yamanaka | 35 | 2.44 | 35.08 | 1.26 | 0.04 | 22.5 | 99 | 149 | 11.3 | 62.9 | 568.5
Archaean | 7 | 0.59 | 37.3 | 0.77 | 0.05 | 25 |  |  | 147 | 50
Pika | 17 | 0.2 | 36.2 | 0.08 | 0.01 | 4 | 2.5 |  | 229 | 61 | 796
弧火山
Myojinsho | 3 | 1.85 | 2.27 | 30.25 | 1.95 | 1530 | 3 |  | 580 | 170 | 1900
Sunrise | 11 | 1.58 | 5.7 | 13.8 | 1.37 | 289 |  | 52 | 800 | 36 | 5000
Suiyo Seamount | 13 | 8.91 | 14.58 | 3.98 | 0.29 | 334 | 21 | 48 | 430 | 146 | 22000
Kita Bayonnaise | 3 | 2.22 | 11.05 | 17.02 | 0.44 | 900 |  |  | 920 | 133 | 4800
Clark | 24 | 0.01 | 4.53 | 0.01 | 0.02 | 1.7 | 14 | 3 | 15.05 | 54.9 | 1740
Rumble II West | 2 | 9.78 | 12.52 | 0.1 | 0 |  | 37
Brothers | 91 | 0.22 | 9.38 | 4.95 | 0.17 | 140 | 22 | 32 | 125.5 | 84 | 1620
Palinuro | 61 | 0.6 | 15.7 | 5.14 | 3.47 | 161 | 5.85 | 98 | 2200 | 131 | 380
Panarea | 8 | 0 | 3.37 | 0.32 | 0.21 | 109 | 2 | 32 | 278 | 2.6
East Diamante | 30 | 0.19 | 1.72 | 5.65 | 2.1 | 216.5 | 12 | 44 | 305 | 211 | 1630
Kolumbo | 12 | 0.14 | 16.75 | 0.33 | 3.57 | 168 |  |  | 5995 | 686 | 7500
Tinakula | 15 | 0.86 | 12.05 | 5.16 | 0.19 | 263 | 2 | 53 | 143 | 112 | 2397